## RP-A
PRODUCTION DEPT. - EXTRUDE SECTION |  | CHECK SHEET JOB SET UP PROCESS PRODUCTION EXTRUDE | [7 empty] | SKETH DRAWING PRODUCT |  |  | STANDARD DRAWING PRODUCT |  |  |  | DIPERIKSA |  | EXT. CODE
[13 empty] | NO | ITEM | STANDARD |  |  |  | RP-A-EX
[13 empty] | 1. | JARAK | 5 ± 0,2 mm
CUSTOMER |  | PT. RESIN PLATING TECNOLOGY |  |  | STANDARD COMPOUND CODE |  |  | G-013-1 (PVC - BLACK) |  |  |  |  | 2. | JARAK | 1 ± 0,15 mm
PART NAME |  | PROTECTOR BACK DOOR GARNISH |  |  | PROD. DATE | [7 empty] | 3. | JARAK | 1,4 ± 0,2 mm
PART NUMBER | [12 empty] | 4. | JARAK | 1 ± 0,15 mm
PART CODE FG | [12 empty] | 5. | JARAK | 0,7 ± 0,15 mm |  |  |  | MC NO. : 4
SHIFT | NO. LOT ( SSA / DI /….) | JAM | PERGANTIAN MATERIAL (CLEANING SCREW DENGAN NR RUBBER 500 ~ 1,000 Gr) | PEMASANGAN STRAINER / SARINGAN (30 ~ 40 MESH) | SETTING PARAMETER MC EXTRUDER | [6 empty] | SPEC STANDARD EXTRUDE | [6 empty] | JUDGEMENT | PIC
[5 empty] | MC EXTRUDE TEMPERATURE |  |  |  | SCREW SPEED (Rpm) | COOLING BATH (Suhu ˚C) | CUTTER PILLAR SPEED (Rpm) | 1. JARAK (mm) | 2. JARAK (mm) | 3. JARAK (mm) | 4. JARAK (mm) | 5. JARAK (mm) | LENGTH (mm) | VISUAL (OK/NG)
[5 empty] | HEAD (˚C) | C1 (˚C) | C2 (˚C) | SCREW (˚C)
[5 empty] | 140 ± 10 | 135 ± 10 | 135 ± 10 | 135 ± 10 | 10 ± 1 | 20 ± 5 | 1.300 ~ 1.400 | 5 ± 0,2 | 1 ± 0,15 | 1,5 ± 0,2 | 1 ± 0,15 | 0,7 ± 0,15 | 50.000 ± 10 | NO DEFECT
[12 empty] | CAV.1 | CAV.1 | CAV.1 | CAV.1 | CAV.1 | CAV.1 | CAV.1
|  |  | BERAT NR RUBBER | SIZE STRAINER | [15 empty] | OPR
NAME & SIGN
|  |  | HASIL CLEANING | HASIL PASANG
IPQC
NAME & SIGN
|  |  | BERAT NR RUBBER | SIZE STRAINER | [15 empty] | OPR
NAME & SIGN
|  |  | HASIL CLEANING | HASIL PASANG
IPQC
NAME & SIGN
|  |  | BERAT NR RUBBER | SIZE STRAINER | [15 empty] | OPR
NAME & SIGN
|  |  | HASIL CLEANING | HASIL PASANG
IPQC
NAME & SIGN
REMARK :
TPM-F-PROD-001 REV 00
OK
NG
OK
NG
OK
NG
: mesh
: mesh
: mesh
OK
NG
: Gr
OK
NG
: Gr
OK
NG
: Gr
1
2
4
3
5

## RP-B
PRODUCTION DEPT. - EXTRUDE SECTION |  | CHECK SHEET JOB SET UP PROCESS PRODUCTION EXTRUDE | [7 empty] | SKETH DRAWING PRODUCT |  |  | STANDARD DRAWING PRODUCT |  |  |  |  | DIPERIKSA |  | EXT. CODE
[13 empty] | NO | ITEM |  | STANDARD |  |  |  | RP-B-EX
CUSTOMER |  | PT. RESIN PLATING TECNOLOGY |  |  | STANDARD COMPOUND CODE |  |  | G-013-1 (PVC - BLACK) |  |  |  |  | 1. | JARAK |  | 1 ± 0,15 mm
PART NAME |  | PROTECTOR BACK DOOR OUTSIDE |  |  | PROD. DATE | [7 empty] | 2. | JARAK |  | 4 ± 0,2 mm
PART NUMBER
PART CODE FG | [19 empty] | MC NO. : 4
SHIFT | NO. LOT ( SSA / DI /….) | JAM | PERGANTIAN MATERIAL (CLEANING SCREW DENGAN NR RUBBER 500 ~ 1,000 Gr) | PEMASANGAN STRAINER / SARINGAN (30 ~ 40 MESH) | SETTING PARAMETER MC EXTRUDER | [6 empty] | SPEC STANDARD EXTRUDE | [7 empty] | JUDGEMENT | PIC
[5 empty] | MC EXTRUDE TEMPERATURE |  |  |  | SCREW SPEED (Rpm) | COOLING BATH (Suhu ˚C) | CUTTER PILLAR SPEED (Rpm) | 1. JARAK (mm) |  | 2. JARAK (mm) |  | LENGTH (mm) |  | VISUAL (OK/NG)
[5 empty] | HEAD (˚C) | C1 (˚C) | C2 (˚C) | SCREW (˚C)
[5 empty] | 160 ± 10 | 155 ± 10 | 150 ± 10 | 150 ± 10 | 5 ± 1 | 20 ± 5 | 1.400 ~ 1.420 | 1 ± 0,15 |  | 4 ± 0,2 |  | 50.000 ± 10 |  | NO DEFECT
[12 empty] | CAV.1 | CAV.2 | CAV.1 | CAV.2 | CAV.1 | CAV.2 | CAV.1 | CAV.2
|  |  | BERAT NR RUBBER | SIZE STRAINER | [16 empty] | OPR
NAME & SIGN
|  |  | HASIL CLEANING | HASIL PASANG
IPQC
NAME & SIGN
|  |  | BERAT NR RUBBER | SIZE STRAINER | [16 empty] | OPR
NAME & SIGN
|  |  | HASIL CLEANING | HASIL PASANG
IPQC
NAME & SIGN
|  |  | BERAT NR RUBBER | SIZE STRAINER | [16 empty] | OPR
NAME & SIGN
|  |  | HASIL CLEANING | HASIL PASANG
IPQC
NAME & SIGN
REMARK :
TPM-F-PROD-001 REV 00
OK
NG
OK
NG
OK
NG
: mesh
: mesh
: mesh
OK
NG
: Gr
OK
NG
: Gr
OK
NG
: Gr
1
2

## RP-C
PRODUCTION DEPT. - EXTRUDE SECTION |  | CHECK SHEET JOB SET UP PROCESS PRODUCTION EXTRUDE | [7 empty] | SKETH DRAWING PRODUCT |  |  | STANDARD DRAWING PRODUCT |  |  | DIPERIKSA |  | EXT. CODE
[13 empty] | NO | ITEM | STANDARD |  |  | RP-C-EX
CUSTOMER |  | PT. RESIN PLATING TECNOLOGY |  |  | STANDARD COMPOUND CODE |  |  | AR-770 (PVC - BLACK) |  |  |  |  | 1. | JARAK | 0,8 ± 0,25 mm
PART NAME |  | PROT, BACK DOOR OUTSDIDE GARNISH |  |  | PROD. DATE | [7 empty] | 2. | JARAK | 1,5 ± 0,25 mm
PART NUMBER |  | 76825-BZ080-G | [10 empty] | 3. | JARAK | 0,7 ± 0,25 mm
PART CODE FG |  | RP-7-FG | [10 empty] | 4. | JARAK | 1 ± 0,25 mm |  |  | MC NO. : 4
SHIFT | NO. LOT ( SSA / DI /….) | JAM | PERGANTIAN MATERIAL (CLEANING SCREW DENGAN NR RUBBER 500 ~ 1,000 Gr) | PEMASANGAN STRAINER / SARINGAN (30 ~ 40 MESH) | SETTING PARAMETER MC EXTRUDER | [6 empty] | SPEC STANDARD EXTRUDE | [5 empty] | JUDGEMENT | PIC
[5 empty] | MC EXTRUDE TEMPERATURE |  |  |  | SCREW SPEED (Rpm) | COOLING BATH (Suhu ˚C) | CUTTER PILLAR SPEED (Rpm) | 1. JARAK (mm) | 2. JARAK (mm) | 3. JARAK (mm) | 4. JARAK (mm) | LENGTH (mm) | VISUAL (OK/NG)
[5 empty] | C1 (˚C) | C2 (˚C) | C3 (˚C) | HEAD (˚C)
[5 empty] | 185 ± 5 | 180 ± 5 | 180 ± 5 | 190 ± 5 | 10 ~ 13 | 22 ~ 25 | 11 ~ 14 | 0,8 ± 0,2 | 1,5 ± 0,2 | 0,7 ± 0,2 | 1 ± 0,2 | 50.000 ± 10 | NO DEFECT
[12 empty] | CAV.1 | CAV.1 | CAV.1 | CAV.1 | CAV.1 | CAV.1
|  |  | BERAT NR RUBBER | SIZE STRAINER | [14 empty] | OPR
NAME & SIGN
|  |  | HASIL CLEANING | HASIL PASANG
IPQC
NAME & SIGN
|  |  | BERAT NR RUBBER | SIZE STRAINER | [14 empty] | OPR
NAME & SIGN
|  |  | HASIL CLEANING | HASIL PASANG
IPQC
NAME & SIGN
|  |  | BERAT NR RUBBER | SIZE STRAINER | [14 empty] | OPR
NAME & SIGN
|  |  | HASIL CLEANING | HASIL PASANG
IPQC
NAME & SIGN
REMARK :
TPM-F-PROD-001 Rev.00
OK
NG
OK
NG
OK
NG
: mesh
: mesh
: mesh
OK
NG
: Gr
OK
NG
: Gr
OK
NG
: Gr
4
2
3
1

## TPM
|  | CHECK SHEET JOB SET UP PROCESS PRODUCTION EXTRUDE | [18 empty] | SKETH DRAWING PRODUCT | [5 empty] | STANDARD DRAWING PRODUCT | [7 empty] | DIPERIKSA |  |  |  | EXT. CODE
[27 empty] | NO | ITEM |  |  | STANDARD
CUSTOMER | [6 empty] | STANDARD COMPOUND CODE | [19 empty] | 1.
PART NAME | [6 empty] | PROD. DATE | [19 empty] | 2.
PART NUMBER | [26 empty] | 3.
PART CODE FG | [26 empty] | 4. | [11 empty] | MC NO. :
SHIFT | NO. LOT ( SSA / DI /….) | JAM | PERGANTIAN MATERIAL (CLEANING SCREW DENGAN NR RUBBER 500 ~ 1,000 Gr) | PEMASANGAN STRAINER / SARINGAN (30 ~ 40 MESH) | SETTING PARAMETER MC EXTRUDER | [15 empty] | SPEC STANDARD EXTRUDE | [17 empty] | JUDGEMENT | PIC
[5 empty] | MC EXTRUDE TEMPERATURE |  |  |  |  | SCREW SPEED | FEED ROLL SPEED | PRES SURE | UHF/HAV - 1 |  | HAV - 2 |  | HAV - 3 |  | COOLING BATH (SUHU ˚C) | CUTTER PILLAR SPEED | 1. JARAK (mm) |  |  | 2. JARAK (mm) |  |  | 3. JARAK (mm) |  |  | 4. JARAK (mm) |  |  | LENGTH (mm) |  |  | VISUAL (OK/NG)
[5 empty] | HEAD | C1 | C2 | C3 | SCREW |  |  |  | SPEED | TEMP. | SPEED | TEMP. | SPEED | TEMP.
[21 empty] | CAV.1 | CAV.2 | CAV.3 | CAV.1 | CAV.2 | CAV.3 | CAV.1 | CAV.2 | CAV.3 | CAV.1 | CAV.2 | CAV.3 | CAV.1 | CAV.2 | CAV.3 | CAV.1 | CAV.2 | CAV.3
|  |  | BERAT NR RUBBER | SIZE STRAINER | [35 empty] | OPR
NAME & SIGN
|  |  | HASIL CLEANING | HASIL PASANG
IPQC
NAME & SIGN
|  |  | BERAT NR RUBBER | SIZE STRAINER | [35 empty] | OPR
NAME & SIGN
|  |  | HASIL CLEANING | HASIL PASANG
IPQC
NAME & SIGN
|  |  | BERAT NR RUBBER | SIZE STRAINER | [35 empty] | OPR
NAME & SIGN
|  |  | HASIL CLEANING | HASIL PASANG
IPQC
NAME & SIGN
REMARK :
TPM-F-PROD-001 REV 00
OK
NG
OK
NG
OK
NG
: mesh
: mesh
: mesh
OK
NG
: Gr
OK
NG
: Gr
OK
NG
: Gr
PT.TRIVINDO PRIMA MANDIRI
PRODUCTION DEPARTMENT